## Cycle
Cycle (N) | Capacity (mAh)
1 | 946.1266
2 | 2637.191
3 | 2632.599
4 | 2625.351
5 | 2616.742
6 | 2606.2256
7 | 2594.67
8 | 2584.131
9 | 2573.312
10 | 2560.082
11 | 2.222222e-05
12 | 0.0001944444
13 | 4.722222e-05
14 | 2.777778e-05
15 | 8.055556e-05
16 | 2.777778e-06
17 | 5.833333e-05
18 | 4.444444e-05
19 | 1.111111e-05
20 | 2.222222e-05
21 | 1.111111e-05
22 | 0
23 | 0
24 | 0
25 | 1.111111e-05
26 | 1.111111e-05
27 | 0
28 | 0
29 | 1.111111e-05
30 | 1.111111e-05
31 | 2.222222e-05
32 | 0
33 | 1.111111e-05
34 | 0
35 | 2.222222e-05
36 | 1.111111e-05
37 | 0
38 | 0
39 | 1.111111e-05
40 | 2.222222e-05
41 | 1.111111e-05
42 | 1.111111e-05
43 | 1.111111e-05
44 | 0
45 | 2.222222e-05
46 | 2.222222e-05
47 | 0
48 | 1.111111e-05
49 | 0
50 | 0
51 | 1.111111e-05
52 | 0
53 | 0
54 | 3.333333e-05
55 | 2.222222e-05
56 | 1.111111e-05
57 | 2.222222e-05
58 | 2.222222e-05
59 | 1.111111e-05
60 | 0
61 | 1.111111e-05
62 | 1.111111e-05
63 | 1.111111e-05
64 | 0
65 | 2.222222e-05
66 | 1.111111e-05
67 | 1.111111e-05
68 | 1.111111e-05
69 | 2.222222e-05
70 | 2.222222e-05
71 | 1.111111e-05
72 | 2.222222e-05
73 | 1.111111e-05
74 | 2.222222e-05
75 | 0
76 | 1.111111e-05
77 | 0
78 | 1.111111e-05
79 | 2.222222e-05
80 | 0
81 | 1.111111e-05
82 | 0
83 | 1.111111e-05
84 | 1.111111e-05
85 | 0
86 | 1.111111e-05
87 | 1.111111e-05
88 | 1.111111e-05
89 | 2.222222e-05
90 | 1.111111e-05
91 | 0
92 | 1.111111e-05
93 | 1.111111e-05
94 | 2.222222e-05
95 | 1.111111e-05
96 | 1.111111e-05
97 | 0
98 | 2.222222e-05
99 | 1.111111e-05
100 | 1.111111e-05
101 | 0
102 | 1.111111e-05
103 | 1.111111e-05
104 | 2.222222e-05
105 | 1.111111e-05
106 | 1.111111e-05
107 | 1.111111e-05
108 | 1.111111e-05
109 | 2.222222e-05
110 | 1.111111e-05
111 | 2.222222e-05
112 | 2.222222e-05
113 | 1.111111e-05
114 | 1.111111e-05
115 | 2.222222e-05
116 | 0
117 | 1.111111e-05
118 | 1.111111e-05
119 | 1.111111e-05
120 | 1.111111e-05
121 | 2.222222e-05
122 | 1.111111e-05
123 | 0
124 | 2.222222e-05
125 | 2.222222e-05
126 | 2.222222e-05
127 | 1.111111e-05
128 | 2.222222e-05
129 | 1.111111e-05
130 | 0
131 | 1.111111e-05
132 | 0
133 | 0
134 | 1.111111e-05
135 | 1.111111e-05
136 | 1.111111e-05
137 | 2.222222e-05
138 | 1.111111e-05
139 | 2.222222e-05
140 | 0
141 | 0
142 | 1.111111e-05
143 | 2.222222e-05
144 | 0
145 | 1.111111e-05
146 | 1.111111e-05
147 | 1.111111e-05
148 | 1.111111e-05
149 | 1.111111e-05
150 | 1.111111e-05
151 | 1.111111e-05
152 | 1.111111e-05
153 | 0
154 | 1.111111e-05
155 | 2.222222e-05
156 | 0
157 | 0
158 | 0
159 | 0
160 | 0
161 | 0
162 | 1.111111e-05
163 | 0
164 | 1.111111e-05
165 | 2.222222e-05
166 | 0
167 | 1.111111e-05
168 | 1.111111e-05
169 | 0
170 | 1.111111e-05
171 | 0
172 | 2.222222e-05
173 | 0
174 | 1.111111e-05
175 | 1.111111e-05
176 | 1.111111e-05
177 | 1.111111e-05
178 | 1.111111e-05
179 | 0