## Cycle
Cycle (N) | Capacity (mAh)
1 | 971.4249
2 | 2655.466
3 | 2655.111
4 | 2652.324
5 | 2647.752
6 | 2641.499
7 | 2632.791
8 | 2623.928
9 | 2613.819
10 | 2604.031
11 | 2592.132
12 | 5.555556e-06
13 | 0
14 | 0
15 | 0
16 | 5.555556e-06
17 | 2.777778e-05
18 | 5.555556e-06
19 | 1.666667e-05
20 | 0
21 | 0
22 | 0
23 | 0
24 | 1.666667e-05
25 | 0
26 | 0
27 | 5.555556e-06
28 | 5.555556e-06
29 | 0
30 | 5.555556e-06
31 | 0
32 | 0
33 | 0
34 | 2.777778e-05
35 | 0
36 | 0
37 | 5.555556e-06
38 | 1.666667e-05
39 | 1.666667e-05
40 | 5.555556e-06
41 | 0
42 | 5.555556e-06
43 | 0
44 | 0
45 | 2.777778e-05
46 | 0
47 | 0
48 | 0
49 | 0
50 | 5.555556e-06
51 | 0
52 | 5.555556e-06
53 | 1.666667e-05
54 | 0
55 | 1.666667e-05
56 | 0
57 | 0
58 | 5.555556e-06
59 | 0
60 | 0
61 | 0
62 | 0
63 | 0
64 | 2.777778e-05
65 | 5.555556e-06
66 | 0
67 | 0
68 | 5.555556e-06
69 | 5.555556e-06
70 | 1.666667e-05
71 | 0
72 | 0
73 | 1.666667e-05
74 | 5.555556e-06
75 | 0
76 | 0
77 | 0
78 | 0
79 | 0
80 | 0
81 | 0
82 | 0
83 | 0
84 | 5.555556e-06
85 | 0
86 | 0
87 | 5.555556e-06
88 | 0
89 | 0
90 | 0
91 | 0
92 | 0
93 | 5.555556e-06
94 | 0
95 | 1.666667e-05
96 | 5.555556e-06
97 | 2.777778e-05
98 | 1.666667e-05
99 | 0
100 | 5.555556e-06
101 | 0
102 | 0
103 | 1.666667e-05
104 | 0
105 | 0
106 | 0
107 | 5.555556e-06
108 | 0
109 | 5.555556e-06
110 | 2.777778e-05
111 | 2.777778e-05
112 | 0
113 | 0
114 | 0
115 | 0
116 | 0
117 | 5.555556e-06
118 | 5.555556e-06
119 | 1.666667e-05
120 | 5.555556e-06
121 | 2.777778e-05
122 | 1.666667e-05
123 | 0
124 | 0
125 | 5.555556e-06
126 | 0
127 | 0
128 | 0
129 | 5.555556e-06
130 | 1.666667e-05
131 | 0
132 | 0
133 | 1.666667e-05
134 | 5.555556e-06
135 | 1.666667e-05
136 | 5.555556e-06
137 | 5.555556e-06
138 | 2.777778e-05
139 | 0
140 | 1.666667e-05
141 | 5.555556e-06
142 | 0
143 | 0
144 | 1.666667e-05
145 | 0
146 | 5.555556e-06
147 | 5.555556e-06
148 | 0
149 | 0
150 | 1.666667e-05
151 | 0
152 | 5.555556e-06
153 | 0
154 | 5.555556e-06
155 | 5.555556e-06
156 | 1.666667e-05
157 | 0
158 | 5.555556e-06
159 | 0
160 | 1.666667e-05
161 | 1.666667e-05
162 | 5.555556e-06
163 | 0
164 | 1.666667e-05
165 | 5.555556e-06
166 | 0
167 | 0
168 | 1.666667e-05
169 | 0
170 | 5.555556e-06
171 | 5.555556e-06
172 | 0
173 | 0
174 | 0
175 | 0
176 | 5.555556e-06
177 | 0
178 | 0
179 | 2.777778e-05
180 | 0
181 | 0