## Cycle
Cycle (N) | Capacity (mAh)
1 | 973.2923
2 | 2655.132
3 | 2654.542
4 | 2650.768
5 | 2644.803
6 | 2636.2128
7 | 2627.452
8 | 2616.551
9 | 2604.457
10 | 2590.185
11 | 2574.127
12 | 5.833333e-05
13 | 9.166667e-05
14 | 0
15 | 8.055556e-05
16 | 4.722222e-05
17 | 5.833333e-05
18 | 0
19 | 0
20 | 1.388889e-05
21 | 2.5e-05
22 | 0
23 | 1.388889e-05
24 | 0
25 | 0
26 | 0
27 | 2.5e-05
28 | 0
29 | 0
30 | 3.611111e-05
31 | 0
32 | 9.166667e-05
33 | 0
34 | 3.611111e-05
35 | 0
36 | 0
37 | 8.055556e-05
38 | 0
39 | 6.944444e-05
40 | 0
41 | 0
42 | 3.611111e-05
43 | 0
44 | 0
45 | 0
46 | 0
47 | 9.166667e-05
48 | 0
49 | 0
50 | 5.833333e-05
51 | 0
52 | 5.833333e-05
53 | 8.055556e-05
54 | 0
55 | 0
56 | 0
57 | 0
58 | 0
59 | 3.611111e-05
60 | 0
61 | 0
62 | 4.722222e-05
63 | 1.388889e-05
64 | 4.722222e-05
65 | 4.722222e-05
66 | 5.833333e-05
67 | 6.944444e-05
68 | 0
69 | 5.833333e-05
70 | 1.388889e-05
71 | 1.388889e-05
72 | 0
73 | 4.722222e-05
74 | 4.722222e-05
75 | 1.388889e-05
76 | 5.833333e-05
77 | 0
78 | 0
79 | 1.388889e-05
80 | 0
81 | 6.944444e-05
82 | 4.722222e-05
83 | 8.055556e-05
84 | 2.5e-05
85 | 0
86 | 0
87 | 1.388889e-05
88 | 3.611111e-05
89 | 0
90 | 0
91 | 5.833333e-05
92 | 6.944444e-05
93 | 6.944444e-05
94 | 0
95 | 0
96 | 8.055556e-05
97 | 3.611111e-05
98 | 0
99 | 0
100 | 0
101 | 5.833333e-05
102 | 8.055556e-05
103 | 4.722222e-05
104 | 6.944444e-05
105 | 5.833333e-05
106 | 4.722222e-05
107 | 0
108 | 3.611111e-05
109 | 4.722222e-05
110 | 0
111 | 2.5e-05
112 | 2.5e-05
113 | 0
114 | 0
115 | 5.833333e-05
116 | 0
117 | 0
118 | 0
119 | 0
120 | 0
121 | 4.722222e-05
122 | 1.388889e-05
123 | 6.944444e-05
124 | 6.944444e-05
125 | 0
126 | 4.722222e-05
127 | 2.5e-05
128 | 2.5e-05
129 | 6.944444e-05
130 | 0
131 | 0
132 | 3.611111e-05
133 | 0
134 | 0
135 | 1.388889e-05
136 | 3.611111e-05
137 | 0
138 | 0
139 | 2.5e-05
140 | 5.833333e-05
141 | 0
142 | 2.5e-05
143 | 0
144 | 1.388889e-05
145 | 6.944444e-05
146 | 4.722222e-05
147 | 0
148 | 0
149 | 2.5e-05
150 | 0
151 | 0
152 | 0
153 | 4.722222e-05
154 | 1.388889e-05
155 | 0
156 | 4.722222e-05
157 | 5.833333e-05
158 | 4.722222e-05
159 | 3.611111e-05
160 | 0
161 | 0
162 | 4.722222e-05
163 | 1.388889e-05
164 | 2.5e-05