## Cycle
Cycle (N) | Capacity (mAh)
1 | 465.2209
2 | 1454.621
3 | 1455.756
4 | 1455.476
5 | 1455.06
6 | 1454.518
7 | 1454.009
8 | 1453.353
9 | 1452.815
10 | 1452.075
11 | 1451.494
12 | 1450.789
13 | 1450.1528
14 | 1449.401
15 | 1448.768
16 | 1448.025
17 | 1447.345
18 | 1446.588
19 | 1445.893
20 | 1445.134
21 | 1444.3968
22 | 1443.638
23 | 1442.915
24 | 1442.275
25 | 1441.659
26 | 1441.041
27 | 1440.432
28 | 1439.8144
29 | 1439.08
30 | 1438.35
31 | 1437.483
32 | 1436.751
33 | 1435.755
34 | 1434.8928
35 | 1433.876
36 | 1432.806
37 | 1431.774
38 | 1430.651
39 | 1429.5576
40 | 1428.294
41 | 1427.166
42 | 1425.834
43 | 1424.4872
44 | 1423.144
45 | 1421.735
46 | 1420.354
47 | 1418.862
48 | 1417.468
49 | 1416.112
50 | 1414.729
51 | 1413.51
52 | 1412.1304
53 | 1410.854
54 | 1409.506
55 | 1408.226
56 | 1407.027
57 | 1405.6832
58 | 1404.44
59 | 1403.159
60 | 1401.822
61 | 1400.489
62 | 1399.136
63 | 1397.892
64 | 1396.496
65 | 1395.269
66 | 1393.885
67 | 1392.499
68 | 1391.1168
69 | 1389.691
70 | 1388.438
71 | 1387
72 | 1385.704
73 | 1384.311
74 | 1382.987
75 | 1381.444
76 | 1380.062
77 | 1378.461
78 | 1377.107
79 | 1375.728
80 | 1374.295
81 | 1372.94
82 | 1371.484
83 | 1370.122
84 | 1368.603
85 | 1367.233
86 | 1365.681
87 | 1364.246
88 | 1362.751
89 | 1361.299
90 | 1359.803
91 | 1358.404
92 | 1356.962
93 | 1355.598
94 | 1354.3304
95 | 1353.024
96 | 1351.886
97 | 1350.61
98 | 1349.458
99 | 1348.192
100 | 1346.914
101 | 1345.553
102 | 1344.32
103 | 1342.891
104 | 1341.633
105 | 1340.247
106 | 1338.994
107 | 1337.552
108 | 1336.3
109 | 1334.999
110 | 1333.747
111 | 1332.474
112 | 1331.261
113 | 1329.981
114 | 1328.79
115 | 1327.5072
116 | 1326.347
117 | 1325.1176
118 | 1323.93
119 | 1322.601
120 | 1321.3576
121 | 1320.114
122 | 1318.888
123 | 1317.657
124 | 1316.555
125 | 1315.581
126 | 1314.391
127 | 1313.324
128 | 1312.174
129 | 1311.045
130 | 1310.017
131 | 1309.076
132 | 1308.03
133 | 1306.996
134 | 1305.817
135 | 1304.869
136 | 1303.749
137 | 1302.806
138 | 1301.834
139 | 1300.814
140 | 1299.859
141 | 1298.955
142 | 1297.997
143 | 1297.066
144 | 1296.156
145 | 1295.281
146 | 1294.352
147 | 1293.5
148 | 1292.6
149 | 1291.799
150 | 1291.0224
151 | 1290.113
152 | 1289.461
153 | 1288.631
154 | 1287.887
155 | 1286.891
156 | 1286.175
157 | 1285.314
158 | 1284.547
159 | 1283.784
160 | 1283.044
161 | 1282.283
162 | 1281.491
163 | 1280.732
164 | 1279.889
165 | 1279.213
166 | 1278.351
167 | 1277.629
168 | 1276.84
169 | 1276.1432
170 | 1275.425
171 | 1274.757
172 | 1274.178
173 | 1273.257
174 | 1272.627
175 | 1271.858
176 | 1271.203
177 | 1270.5168
178 | 1269.855
179 | 1269.245
180 | 1268.573
181 | 1268.035
182 | 1267.445
183 | 1266.855
184 | 1266.268
185 | 1265.771
186 | 1265.199
187 | 1264.651
188 | 1264.104
189 | 1263.6
190 | 1263.092
191 | 1262.421
192 | 1261.869
193 | 1261.315
194 | 1260.724
195 | 1260.13
196 | 1259.56
197 | 1258.997
198 | 1258.462
199 | 1257.939
200 | 1257.354
201 | 1256.892
202 | 1256.295
203 | 1255.806
204 | 1255.236
205 | 1254.772
206 | 1254.251
207 | 1253.721
208 | 1253.199
209 | 1252.699
210 | 1252.203
211 | 1251.679
212 | 1251.247
213 | 1250.736
214 | 1250.257
215 | 1249.718
216 | 1249.2336
217 | 1248.793
218 | 1248.267
219 | 1247.773
220 | 1247.329
221 | 1246.988
222 | 1246.477
223 | 1246.047
224 | 1245.548
225 | 1245.127
226 | 1244.678
227 | 1244.172
228 | 1243.69
229 | 1243.317
230 | 1242.893
231 | 1242.357
232 | 1242.03
233 | 1241.508
234 | 1241.12
235 | 1240.647
236 | 1240.213
237 | 1239.837
238 | 1239.407
239 | 1239.012
240 | 1238.5232
241 | 1238.185
242 | 1237.644
243 | 1237.265
244 | 1236.893
245 | 1236.52
246 | 1236.135
247 | 1235.719
248 | 1235.333
249 | 1234.882
250 | 1234.577
251 | 1234.097
252 | 1233.8592
253 | 1233.416
254 | 1233.075
255 | 1232.749
256 | 1232.2864
257 | 1231.983
258 | 1231.506
259 | 1231.128
260 | 1230.727
261 | 1230.3976
262 | 1230.028
263 | 1229.598
264 | 1229.3096
265 | 1228.92
266 | 1228.55
267 | 1228.1664
268 | 1227.77
269 | 1227.428
270 | 1227.06
271 | 1226.898
272 | 1226.444
273 | 1226.1072
274 | 1225.686
275 | 1225.32
276 | 1224.9624
277 | 1224.538
278 | 1224.227
279 | 1223.791
280 | 1223.482
281 | 1223.085
282 | 1222.671
283 | 1222.367
284 | 1222.022
285 | 1221.768
286 | 1221.403
287 | 1221.032
288 | 1220.642
289 | 1220.288
290 | 1219.955
291 | 1219.393
292 | 1219.02
293 | 1218.6368
294 | 1218.303
295 | 1217.973
296 | 1217.625
297 | 1217.182
298 | 1216.818
299 | 1216.5
300 | 1216.159
301 | 1215.761
302 | 1215.4704
303 | 1215.107
304 | 1214.765
305 | 1214.414
306 | 1214.0368
307 | 1213.726
308 | 1213.325
309 | 1213.021
310 | 1212.625
311 | 1212.223
312 | 1211.999
313 | 1211.607
314 | 1211.318
315 | 1210.904
316 | 1210.536
317 | 1210.2528
318 | 1209.891
319 | 1209.561
320 | 1209.476
321 | 1209.189
322 | 1208.848
323 | 1208.585
324 | 1208.425
325 | 1207.875
326 | 1207.54
327 | 1207.177
328 | 1206.814
329 | 1206.545
330 | 1206.186
331 | 1205.879
332 | 1205.383
333 | 1205.089
334 | 1204.8
335 | 1204.362
336 | 1204.1736
337 | 1203.675
338 | 1203.406
339 | 1203.087
340 | 1202.725
341 | 1202.499
342 | 1202.0672
343 | 1201.646
344 | 1201.338
345 | 1201.122
346 | 1200.633
347 | 1200.278
348 | 1199.926
349 | 1199.722
350 | 1199.239
351 | 1198.977
352 | 1198.739
353 | 1198.29
354 | 1198.065
355 | 1197.6072
356 | 1197.346
357 | 1196.931
358 | 1196.681
359 | 1196.2976
360 | 1195.899
361 | 1195.63
362 | 1195.348
363 | 1194.933
364 | 1194.612
365 | 1194.251
366 | 1194.031
367 | 1193.5024
368 | 1193.284
369 | 1192.929
370 | 1192.491
371 | 1192.172
372 | 1191.83
373 | 1191.571
374 | 1191.152
375 | 1190.885
376 | 1190.705
377 | 1190.177
378 | 1189.948
379 | 1189.731
380 | 1189.222
381 | 1189.019
382 | 1188.561
383 | 1188.123
384 | 1187.779
385 | 1187.423
386 | 1187.266
387 | 1186.967
388 | 1186.587
389 | 1186.193
390 | 1185.886
391 | 1185.568
392 | 1185.2136
393 | 1184.851
394 | 1184.495
395 | 1184.163
396 | 1183.55
397 | 1183.194
398 | 1182.867
399 | 1182.541
400 | 1182.207
401 | 1181.929
402 | 1181.586
403 | 1181.305
404 | 1180.965
405 | 1180.618
406 | 1180.385
407 | 1179.992
408 | 1179.723
409 | 1179.362
410 | 1179.061
411 | 1178.745
412 | 1178.405
413 | 1178.109
414 | 1177.7504
415 | 1177.429
416 | 1177.157
417 | 1176.798
418 | 1176.535
419 | 1176.23
420 | 1175.877
421 | 1175.588
422 | 1175.162
423 | 1174.874
424 | 1175.012
425 | 1169.915
426 | 1171.03
427 | 1171.446
428 | 1171.639
429 | 1171.772
430 | 1171.555
431 | 1171.284
432 | 1171.169
433 | 1170.936
434 | 1170.717
435 | 1170.474
436 | 1170.2328
437 | 1170.175
438 | 1169.668
439 | 1169.382
440 | 1169.139