## Cycle
Cycle (N) | Capacity (mAh)
1 | 456.7604
2 | 1427.754
3 | 1429.072
4 | 1429.347
5 | 1429.202
6 | 1429.068
7 | 1428.569
8 | 1428.206
9 | 1427.817
10 | 1427.364
11 | 1426.959
12 | 1426.488
13 | 1425.838
14 | 1425.23
15 | 1424.631
16 | 1423.944
17 | 1423.34
18 | 1422.407
19 | 1421.587
20 | 1420.7224
21 | 1419.847
22 | 1418.16
23 | 1417.981
24 | 1416.895
25 | 1415.9
26 | 1414.9
27 | 1414.327
28 | 1413.079
29 | 1412.169
30 | 1411.232
31 | 1410.287
32 | 1409.125
33 | 1408.033
34 | 1406.889
35 | 1405.6808
36 | 1405.092
37 | 1403.052
38 | 1401.4256
39 | 1399.636
40 | 1398.116
41 | 1395.929
42 | 1393.652
43 | 1391.58
44 | 1389.217
45 | 1387.453
46 | 1387.396
47 | 1387.755
48 | 1385.667
49 | 1381.682
50 | 1378.004
51 | 1373.298
52 | 1368.54
53 | 1364.934
54 | 1360.988
55 | 1356.6792
56 | 1352.414
57 | 1348.045
58 | 1343.274
59 | 1338.895
60 | 1334.014
61 | 1328.869
62 | 1323.521
63 | 1317.9392
64 | 1312.356
65 | 1306.671
66 | 1300.492
67 | 1294.157
68 | 1288.052
69 | 1282.589
70 | 1277.268
71 | 1272.813
72 | 1268.643
73 | 1263.751
74 | 1259.89
75 | 1256.456
76 | 1252.025
77 | 1248.225
78 | 1245.078
79 | 1240.8464
80 | 1237.188
81 | 1234.296
82 | 1230.468
83 | 1226.939
84 | 1223.056
85 | 1219.103
86 | 1216.197
87 | 1213.243
88 | 1210.615
89 | 1208.791
90 | 1205.816
91 | 1203.557
92 | 1201.089
93 | 1198.8592
94 | 1197.0808
95 | 1194.536
96 | 1192.613
97 | 1190.52
98 | 1188.796
99 | 1186.868
100 | 1185.021
101 | 1183.825
102 | 1181.664
103 | 1180.282
104 | 1178.76
105 | 1177.142
106 | 1175.662
107 | 1174.289
108 | 1173.392
109 | 1171.476
110 | 1170.355
111 | 1168.9272
112 | 1167.872
113 | 1166.3824
114 | 1165.308
115 | 1164.058
116 | 1162.883
117 | 1162.003
118 | 1160.534
119 | 1159.81
120 | 1158.269
121 | 1157.333
122 | 1156.241
123 | 1155.0776
124 | 1153.936
125 | 1153.1048
126 | 1151.845
127 | 1150.938
128 | 1149.88
129 | 1148.972
130 | 1147.743
131 | 1146.9
132 | 1145.845
133 | 1144.688
134 | 1143.935
135 | 1142.601
136 | 1141.894
137 | 1140.4256
138 | 1139.809
139 | 1138.384
140 | 1137.857
141 | 1136.405
142 | 1135.684
143 | 1134.6448
144 | 1133.641
145 | 1132.543
146 | 1131.691
147 | 1130.5456
148 | 1129.787
149 | 1128.622
150 | 1127.924
151 | 1126.876
152 | 1125.977
153 | 1124.982
154 | 1124.293
155 | 1123.054
156 | 1122.441
157 | 1121.281
158 | 1120.607
159 | 1119.544
160 | 1118.887
161 | 1117.834
162 | 1117.244
163 | 1116.1576
164 | 1115.56
165 | 1114.51
166 | 1114.106
167 | 1112.911
168 | 1112.502
169 | 1111.327
170 | 1111.095
171 | 1109.966
172 | 1109.2896
173 | 1108.418
174 | 1107.646
175 | 1106.897
176 | 1106.034
177 | 1105.374
178 | 1104.584
179 | 1103.826
180 | 1103.085
181 | 1102.357
182 | 1101.5416
183 | 1100.88
184 | 1100.074
185 | 1099.513
186 | 1098.6656
187 | 1098.296
188 | 1097.236
189 | 1096.979
190 | 1095.863
191 | 1095.2944
192 | 1094.337
193 | 1093.6544
194 | 1092.927
195 | 1092.279
196 | 1091.577
197 | 1090.8864
198 | 1090.334
199 | 1089.575
200 | 1089.157
201 | 1088.271
202 | 1087.942
203 | 1086.978
204 | 1086.444
205 | 1085.7264
206 | 1085.038
207 | 1084.4744
208 | 1083.86
209 | 1083.2224
210 | 1082.675
211 | 1082.191
212 | 1081.412
213 | 1081.2048
214 | 1080.245
215 | 1079.535