## Cycle
Cycle (N) | Capacity (mAh)
1 | 484.6605
2 | 1493.883
3 | 1494.606
4 | 1494.267
5 | 1493.851
6 | 1493.352
7 | 1492.84
8 | 1492.272
9 | 1491.677
10 | 1491.047
11 | 1490.424
12 | 1489.743
13 | 1489.057
14 | 1488.314
15 | 1487.582
16 | 1486.8408
17 | 1486.116
18 | 1485.368
19 | 1484.584
20 | 1483.785
21 | 1483.012
22 | 1482.249
23 | 1481.478
24 | 1480.777
25 | 1480.168
26 | 1479.555
27 | 1478.953
28 | 1478.29
29 | 1477.611
30 | 1476.88
31 | 1476.14
32 | 1475.3504
33 | 1474.577
34 | 1473.797
35 | 1472.9704
36 | 1472.1232
37 | 1471.262
38 | 1470.372
39 | 1469.514
40 | 1468.626
41 | 1467.722
42 | 1466.929
43 | 1466.024
44 | 1465.157
45 | 1464.254
46 | 1463.338
47 | 1462.437
48 | 1461.536
49 | 1460.674
50 | 1459.844
51 | 1458.917
52 | 1458.061
53 | 1457.102
54 | 1456.189
55 | 1455.369
56 | 1454.477
57 | 1453.59
58 | 1452.716
59 | 1451.7856
60 | 1450.9696
61 | 1450.048
62 | 1449.123
63 | 1448.231
64 | 1447.328
65 | 1446.389
66 | 1445.492
67 | 1444.554
68 | 1443.737
69 | 1442.8144
70 | 1441.892
71 | 1441.101
72 | 1440.203
73 | 1439.325
74 | 1438.485
75 | 1437.513
76 | 1436.574
77 | 1435.681
78 | 1434.696
79 | 1433.738
80 | 1432.756
81 | 1431.825
82 | 1430.909
83 | 1429.982
84 | 1429.094
85 | 1428.246
86 | 1427.3
87 | 1426.422
88 | 1425.561
89 | 1424.615
90 | 1423.844
91 | 1422.838
92 | 1421.744
93 | 1420.672
94 | 1419.476
95 | 1418.211
96 | 1416.843
97 | 1415.41
98 | 1413.853
99 | 1412.195
100 | 1410.5168
101 | 1408.796
102 | 1407.0008
103 | 1405.091
104 | 1403.204
105 | 1401.244
106 | 1399.217
107 | 1397.192
108 | 1395.0376
109 | 1392.879
110 | 1390.732
111 | 1388.374
112 | 1386.017
113 | 1383.6736
114 | 1381.246
115 | 1378.619
116 | 1375.92
117 | 1373.206
118 | 1370.4976
119 | 1368.372
120 | 1365.701
121 | 1362.935
122 | 1360.213
123 | 1357.652
124 | 1355.204
125 | 1352.871
126 | 1350.686
127 | 1348.552
128 | 1346.47
129 | 1344.424
130 | 1342.525
131 | 1340.5136
132 | 1338.573
133 | 1336.5872
134 | 1334.496
135 | 1332.336
136 | 1330.228
137 | 1327.804
138 | 1325.463
139 | 1322.946
140 | 1320.393
141 | 1317.586
142 | 1314.742
143 | 1311.828
144 | 1308.733
145 | 1305.655
146 | 1302.514
147 | 1299.224
148 | 1295.979
149 | 1292.666
150 | 1289.245
151 | 1285.91
152 | 1282.714
153 | 1279.856
154 | 1276.885
155 | 1273.6
156 | 1270.5528
157 | 1267.862
158 | 1265.319
159 | 1263.017
160 | 1260.919
161 | 1259.241
162 | 1257.311
163 | 1255.603
164 | 1254.142
165 | 1252.865
166 | 1251.789
167 | 1250.675
168 | 1249.685
169 | 1248.791
170 | 1247.896
171 | 1247.027
172 | 1246.304
173 | 1245.523
174 | 1244.87
175 | 1244.255
176 | 1243.648
177 | 1242.973
178 | 1242.438
179 | 1241.968
180 | 1241.52
181 | 1240.969
182 | 1240.468
183 | 1239.906
184 | 1239.385
185 | 1238.9272
186 | 1238.36
187 | 1237.896
188 | 1237.446
189 | 1236.829
190 | 1236.301
191 | 1235.812
192 | 1235.215
193 | 1234.638
194 | 1234.171
195 | 1233.606
196 | 1233.079
197 | 1232.586
198 | 1232.091
199 | 1231.617
200 | 1231.168
201 | 1230.692
202 | 1230.1272
203 | 1229.564
204 | 1229.078
205 | 1228.574
206 | 1228.093
207 | 1227.573
208 | 1227.121
209 | 1226.519
210 | 1226.053
211 | 1225.567
212 | 1225.0968
213 | 1224.571
214 | 1224.149
215 | 1223.636
216 | 1223.178
217 | 1222.673
218 | 1222.262
219 | 1221.821
220 | 1221.316
221 | 1220.812
222 | 1220.398
223 | 1219.904
224 | 1219.532
225 | 1219.042
226 | 1218.5976
227 | 1218.115
228 | 1217.647
229 | 1217.107
230 | 1216.6608
231 | 1216.2272
232 | 1215.664
233 | 1215.119
234 | 1214.593
235 | 1214.12
236 | 1213.663
237 | 1213.141
238 | 1212.5928
239 | 1212.147
240 | 1211.651
241 | 1211.167
242 | 1210.671
243 | 1210.179
244 | 1209.724
245 | 1209.1976
246 | 1208.716
247 | 1208.339
248 | 1207.706
249 | 1207.222
250 | 1206.668
251 | 1206.243
252 | 1205.768
253 | 1205.237
254 | 1204.682
255 | 1204.159
256 | 1203.689
257 | 1203.179
258 | 1202.6904
259 | 1202.262
260 | 1201.671
261 | 1201.179
262 | 1200.644
263 | 1200.142
264 | 1199.647
265 | 1199.157
266 | 1198.6656
267 | 1198.252
268 | 1197.727
269 | 1197.285
270 | 1196.906
271 | 1196.224
272 | 1195.687
273 | 1195.215
274 | 1194.7
275 | 1194.28
276 | 1193.744
277 | 1193.2832
278 | 1192.832
279 | 1192.359
280 | 1191.9472
281 | 1191.529
282 | 1191.008
283 | 1190.502
284 | 1190
285 | 1189.326
286 | 1188.819
287 | 1188.372
288 | 1187.895
289 | 1187.409
290 | 1186.951