## Cycle
Cycle (N) | Capacity (mAh)
1 | 459.5839
2 | 1435.717
3 | 1437.3568
4 | 1437.496
5 | 1437.265
6 | 1437.024
7 | 1436.619
8 | 1436.173
9 | 1435.67
10 | 1435.171
11 | 1434.577
12 | 1434.033
13 | 1433.421
14 | 1432.804
15 | 1432.197
16 | 1431.546
17 | 1430.891
18 | 1430.2496
19 | 1429.55
20 | 1428.873
21 | 1428.217
22 | 1427.5504
23 | 1426.902
24 | 1426.37
25 | 1425.849
26 | 1425.383
27 | 1424.858
28 | 1424.252
29 | 1423.716
30 | 1423.025
31 | 1422.2992
32 | 1421.572
33 | 1420.837
34 | 1420.057
35 | 1419.335
36 | 1418.483
37 | 1417.7064
38 | 1416.925
39 | 1416.1224
40 | 1415.3832
41 | 1414.5632
42 | 1413.921
43 | 1413.136
44 | 1412.253
45 | 1411.33
46 | 1410.592
47 | 1409.77
48 | 1409.032
49 | 1408.194
50 | 1407.382
51 | 1406.621
52 | 1405.875
53 | 1405.16
54 | 1404.505
55 | 1403.955
56 | 1403.36
57 | 1402.843
58 | 1402.3128
59 | 1401.755
60 | 1401.238
61 | 1400.764
62 | 1400.298
63 | 1399.858
64 | 1399.471
65 | 1398.864
66 | 1398.31
67 | 1397.682
68 | 1397.104
69 | 1396.5856
70 | 1396.121
71 | 1395.72
72 | 1395.192
73 | 1394.7296
74 | 1394.205
75 | 1393.698
76 | 1393.152
77 | 1392.638
78 | 1392.03
79 | 1391.5472
80 | 1391.068
81 | 1390.609
82 | 1390.005
83 | 1389.422
84 | 1388.814
85 | 1388.2944
86 | 1387.722
87 | 1387.206
88 | 1386.62
89 | 1386.086
90 | 1385.578
91 | 1385.043
92 | 1384.484
93 | 1383.902
94 | 1383.349
95 | 1382.819
96 | 1382.29
97 | 1381.775
98 | 1381.242
99 | 1380.698
100 | 1380.182
101 | 1379.673
102 | 1379.182
103 | 1378.711
104 | 1378.184
105 | 1377.698
106 | 1377.038
107 | 1376.441
108 | 1375.875
109 | 1375.411
110 | 1374.861
111 | 1374.22
112 | 1373.425
113 | 1372.595
114 | 1371.87
115 | 1371.033
116 | 1370.249
117 | 1369.439
118 | 1368.592
119 | 1367.695
120 | 1366.849
121 | 1365.968
122 | 1365.215
123 | 1364.222
124 | 1362.552
125 | 1362.557
126 | 1361.792
127 | 1360.926
128 | 1360.106
129 | 1359.294
130 | 1358.483
131 | 1357.706
132 | 1356.924
133 | 1356.278
134 | 1355.5056
135 | 1354.801
136 | 1354.018
137 | 1353.467
138 | 1352.632
139 | 1351.707
140 | 1350.867
141 | 1349.968
142 | 1349.091
143 | 1348.101
144 | 1347.055
145 | 1345.937
146 | 1344.975
147 | 1343.817
148 | 1342.763
149 | 1341.645
150 | 1340.343
151 | 1339.161
152 | 1337.875
153 | 1336.544
154 | 1335.301
155 | 1333.942
156 | 1332.688
157 | 1331.368
158 | 1329.946
159 | 1328.506
160 | 1327.077
161 | 1325.739
162 | 1324.301
163 | 1322.981
164 | 1321.611
165 | 1320.291
166 | 1318.969
167 | 1317.561
168 | 1316.293
169 | 1314.939
170 | 1313.598
171 | 1312.088
172 | 1310.618
173 | 1309.148
174 | 1307.596
175 | 1305.866
176 | 1304.166
177 | 1302.392
178 | 1300.58
179 | 1298.726
180 | 1296.956
181 | 1295.016
182 | 1292.975
183 | 1290.898
184 | 1288.718
185 | 1286.5064
186 | 1284.314
187 | 1282.022
188 | 1279.666
189 | 1277.292
190 | 1274.767
191 | 1272.353
192 | 1269.709
193 | 1267.04
194 | 1264.213
195 | 1261.47
196 | 1258.513
197 | 1255.674
198 | 1252.724
199 | 1249.693
200 | 1246.673
201 | 1243.531
202 | 1240.42
203 | 1237.196
204 | 1234.0736
205 | 1230.782
206 | 1227.562
207 | 1224.262
208 | 1221.035
209 | 1217.728
210 | 1214.488
211 | 1211.186
212 | 1207.8904
213 | 1204.721
214 | 1201.529
215 | 1198.273
216 | 1195.103
217 | 1192.123
218 | 1189.079
219 | 1186.133
220 | 1183.224
221 | 1180.44
222 | 1177.818
223 | 1175.1376
224 | 1172.586
225 | 1170.153
226 | 1167.672
227 | 1165.225
228 | 1162.893
229 | 1160.665
230 | 1158.5
231 | 1156.453
232 | 1154.381
233 | 1152.449
234 | 1150.44
235 | 1148.554
236 | 1146.752
237 | 1144.9792
238 | 1143.272
239 | 1141.64
240 | 1140.119
241 | 1138.719
242 | 1137.232
243 | 1135.879
244 | 1134.6176
245 | 1133.252
246 | 1132.064
247 | 1130.916
248 | 1129.657
249 | 1128.508
250 | 1127.387
251 | 1126.472
252 | 1125.671
253 | 1124.735
254 | 1123.6712
255 | 1122.803
256 | 1121.869
257 | 1120.913
258 | 1120.085
259 | 1119.163
260 | 1118.2888
261 | 1117.358
262 | 1116.429
263 | 1115.544
264 | 1114.677
265 | 1113.945
266 | 1113.197
267 | 1112.2176
268 | 1111.271
269 | 1110.433
270 | 1109.695
271 | 1108.98
272 | 1108.057
273 | 1107.088
274 | 1106.203
275 | 1105.315
276 | 1104.414
277 | 1103.535
278 | 1102.683
279 | 1101.708
280 | 1100.759
281 | 1099.973
282 | 1099.04
283 | 1097.988
284 | 1097.153
285 | 1096.286
286 | 1095.5112
287 | 1094.624
288 | 1093.786
289 | 1092.846
290 | 1092.023