## Cycle
Cycle (N) | Capacity (mAh)
1 | 480.1806
2 | 1478.595
3 | 1478.632
4 | 1478.198
5 | 1477.443
6 | 1476.722
7 | 1475.936
8 | 1475.063
9 | 1474.3728
10 | 1473.548
11 | 1472.698
12 | 1471.817
13 | 1470.977
14 | 1470.155
15 | 1469.262
16 | 1468.382
17 | 1467.563
18 | 1466.671
19 | 1465.769
20 | 1464.913
21 | 1464.071
22 | 1463.266
23 | 1462.4336
24 | 1461.644
25 | 1460.87
26 | 1460.06
27 | 1459.251
28 | 1458.481
29 | 1457.729
30 | 1456.986
31 | 1456.21
32 | 1455.514
33 | 1454.7856
34 | 1454.027
35 | 1453.288
36 | 1452.565
37 | 1451.869
38 | 1451.131
39 | 1450.429
40 | 1449.756
41 | 1449.0272
42 | 1448.322
43 | 1447.616
44 | 1446.993
45 | 1446.32
46 | 1445.644
47 | 1445.03
48 | 1444.355
49 | 1443.689
50 | 1443.038
51 | 1442.415
52 | 1441.769
53 | 1441.079
54 | 1440.489
55 | 1439.847
56 | 1439.1672
57 | 1438.514
58 | 1437.8728
59 | 1437.219
60 | 1436.533
61 | 1435.906
62 | 1435.209
63 | 1434.502
64 | 1433.82
65 | 1433.131
66 | 1432.418
67 | 1431.682
68 | 1430.999
69 | 1430.249
70 | 1429.507
71 | 1428.7528
72 | 1428.012
73 | 1427.251
74 | 1426.455
75 | 1425.729
76 | 1424.9264
77 | 1424.139
78 | 1423.3392
79 | 1422.556
80 | 1421.751
81 | 1421.012
82 | 1420.216
83 | 1419.418
84 | 1418.605
85 | 1417.813
86 | 1417.002
87 | 1416.1768
88 | 1415.428
89 | 1414.555
90 | 1413.737
91 | 1412.887
92 | 1412.054
93 | 1411.1296
94 | 1410.262
95 | 1409.298
96 | 1408.321
97 | 1407.361
98 | 1406.354
99 | 1405.293
100 | 1404.197
101 | 1403.1168
102 | 1401.9264
103 | 1400.754
104 | 1399.595
105 | 1398.397
106 | 1397.155
107 | 1395.9
108 | 1394.612
109 | 1393.213
110 | 1391.813
111 | 1390.3768
112 | 1388.941
113 | 1387.3832
114 | 1385.823
115 | 1384.289
116 | 1382.68
117 | 1381.1408
118 | 1379.573
119 | 1377.986
120 | 1376.265
121 | 1374.72
122 | 1373.248
123 | 1371.7328
124 | 1370.32
125 | 1368.9856
126 | 1367.65
127 | 1366.339
128 | 1365.133
129 | 1363.979
130 | 1362.758
131 | 1361.662
132 | 1360.521
133 | 1359.425
134 | 1358.322
135 | 1357.306
136 | 1356.28
137 | 1355.277
138 | 1354.2768
139 | 1353.272
140 | 1352.29
141 | 1351.294
142 | 1350.345
143 | 1349.443
144 | 1348.414
145 | 1347.411
146 | 1346.395
147 | 1345.338
148 | 1344.257
149 | 1343.298
150 | 1342.295
151 | 1341.288
152 | 1340.255
153 | 1339.142
154 | 1338.118
155 | 1337.086
156 | 1336.029
157 | 1334.946
158 | 1333.9496
159 | 1332.8144
160 | 1331.7304
161 | 1330.6664
162 | 1329.639
163 | 1328.611
164 | 1327.543
165 | 1326.493
166 | 1325.485
167 | 1324.39
168 | 1323.345
169 | 1322.256
170 | 1321.268
171 | 1320.262
172 | 1319.254
173 | 1318.222
174 | 1317.212
175 | 1316.238
176 | 1315.207
177 | 1314.161
178 | 1313.154
179 | 1312.147
180 | 1311.191
181 | 1310.154
182 | 1309.157
183 | 1308.194
184 | 1307.238
185 | 1306.226
186 | 1305.2576
187 | 1304.113
188 | 1303.178
189 | 1302.199
190 | 1301.252
191 | 1300.255
192 | 1299.295
193 | 1298.363
194 | 1297.392
195 | 1296.398
196 | 1295.385
197 | 1294.451
198 | 1293.4544
199 | 1292.499
200 | 1291.546
201 | 1290.548
202 | 1289.608
203 | 1288.687
204 | 1287.747
205 | 1286.754
206 | 1285.809
207 | 1284.9008
208 | 1283.971
209 | 1283.041
210 | 1282.117
211 | 1281.172
212 | 1280.178
213 | 1279.217
214 | 1278.272
215 | 1277.327
216 | 1276.341
217 | 1275.376
218 | 1274.413
219 | 1273.483
220 | 1272.528
221 | 1271.646
222 | 1270.681
223 | 1269.774
224 | 1268.81
225 | 1267.884
226 | 1267.019
227 | 1266.078
228 | 1265.14
229 | 1264.2304
230 | 1263.346
231 | 1262.433
232 | 1261.573
233 | 1260.687
234 | 1259.802
235 | 1258.889
236 | 1258.005
237 | 1257.1
238 | 1256.259
239 | 1255.343
240 | 1254.383
241 | 1253.459
242 | 1252.547
243 | 1251.663
244 | 1250.763
245 | 1249.86
246 | 1248.9776
247 | 1248.024
248 | 1247.084
249 | 1247.025
250 | 1245.7632
251 | 1244.638
252 | 1243.5864
253 | 1242.625
254 | 1241.649
255 | 1240.687
256 | 1239.755
257 | 1238.827
258 | 1237.907
259 | 1236.9104
260 | 1235.988
261 | 1235.063
262 | 1234.1744
263 | 1233.21
264 | 1232.3104
265 | 1231.329
266 | 1230.429
267 | 1229.4976
268 | 1228.577
269 | 1227.6568
270 | 1226.736
271 | 1225.788
272 | 1224.8376
273 | 1223.921
274 | 1222.993
275 | 1222.074
276 | 1221.131
277 | 1220.225
278 | 1219.323
279 | 1218.419
280 | 1217.478
281 | 1216.542
282 | 1215.625
283 | 1214.699
284 | 1213.725
285 | 1212.78
286 | 1211.857
287 | 1210.954
288 | 1209.986
289 | 1209.017
290 | 1208.0704
291 | 1207.142
292 | 1206.197
293 | 1205.244
294 | 1204.298
295 | 1203.347
296 | 1202.389
297 | 1201.369
298 | 1200.399
299 | 1199.3832
300 | 1198.428
301 | 1197.427
302 | 1196.406
303 | 1195.391
304 | 1194.362
305 | 1193.356
306 | 1192.341
307 | 1191.3664
308 | 1190.334
309 | 1189.2808
310 | 1188.186
311 | 1187.107
312 | 1186.047
313 | 1185
314 | 1183.926
315 | 1182.824
316 | 1181.731
317 | 1180.651
318 | 1179.59
319 | 1178.527
320 | 1177.458
321 | 1176.394
322 | 1175.332
323 | 1174.1624
324 | 1173.063
325 | 1171.955
326 | 204.0811