## Cycle
Cycle (N) | Capacity (mAh)
1 | 476.9239
2 | 1481.784
3 | 1481.06
4 | 1479.994
5 | 1478.756
6 | 1477.489
7 | 1476.171
8 | 1474.865
9 | 1473.6
10 | 1472.279
11 | 1470.936
12 | 1469.531
13 | 1468.108
14 | 1466.69
15 | 1465.214
16 | 1463.768
17 | 1462.31
18 | 1460.831
19 | 1459.4
20 | 1457.9872
21 | 1456.59
22 | 1455.215
23 | 1453.823
24 | 1452.489
25 | 1451.157
26 | 1449.841
27 | 1448.529
28 | 1447.265
29 | 1445.999
30 | 1444.756
31 | 1443.531
32 | 1442.318
33 | 1441.121
34 | 1439.955
35 | 1438.792
36 | 1437.621
37 | 1436.497
38 | 1435.348
39 | 1434.2624
40 | 1433.152
41 | 1432.055
42 | 1430.977
43 | 1429.891
44 | 1428.829
45 | 1427.778
46 | 1426.729
47 | 1425.693
48 | 1424.63
49 | 1423.575
50 | 1422.545
51 | 1421.501
52 | 1420.425
53 | 1419.349
54 | 1418.284
55 | 1417.224
56 | 1416.138
57 | 1415.051
58 | 1413.9496
59 | 1412.84
60 | 1411.752
61 | 1410.6504
62 | 1409.534
63 | 1408.3856
64 | 1407.2568
65 | 1406.124
66 | 1405.001
67 | 1403.855
68 | 1402.718
69 | 1401.584
70 | 1400.387
71 | 1399.225
72 | 1398.037
73 | 1396.821
74 | 1395.5768
75 | 1394.294
76 | 1392.982
77 | 1391.611
78 | 1390.207
79 | 1388.747
80 | 1387.171
81 | 1385.629
82 | 1383.9776
83 | 1382.278
84 | 1380.499
85 | 1378.642
86 | 1376.777
87 | 1374.8528
88 | 1372.918
89 | 1370.952
90 | 1368.954
91 | 1366.88
92 | 1364.796
93 | 1362.6264
94 | 1360.384
95 | 1358.055
96 | 1355.6664
97 | 1353.197
98 | 1350.746
99 | 1348.228
100 | 1345.623
101 | 1342.949
102 | 1340.239
103 | 1337.44
104 | 1334.648
105 | 1331.75
106 | 1328.826
107 | 1326.0832
108 | 1323.554
109 | 1321.083
110 | 1318.622
111 | 1316.334
112 | 1314.129
113 | 1312.031
114 | 1309.954
115 | 1307.856
116 | 1305.813
117 | 1303.7504
118 | 1301.725
119 | 1299.748
120 | 1297.807
121 | 1295.896
122 | 1294.031
123 | 1292.1424
124 | 1290.263
125 | 1288.406
126 | 1286.545
127 | 1284.693
128 | 1282.826
129 | 1280.998
130 | 1279.171
131 | 1277.394
132 | 1275.631
133 | 1273.8976
134 | 1272.143
135 | 1270.44
136 | 1268.606
137 | 1266.895
138 | 1265.212
139 | 1263.541
140 | 1261.849
141 | 1260.196
142 | 1258.554
143 | 1256.934
144 | 1255.296
145 | 1253.72
146 | 1252.142
147 | 1250.546
148 | 1248.96
149 | 1247.381
150 | 1245.707
151 | 1244.073
152 | 1242.448
153 | 1240.809
154 | 1239.187
155 | 1237.574
156 | 1235.823
157 | 1234.2128
158 | 1232.572
159 | 1230.95
160 | 1229.4504
161 | 1227.813
162 | 1226.121
163 | 1224.498
164 | 1222.876
165 | 1221.275
166 | 1219.622
167 | 1217.989
168 | 1216.372
169 | 1214.726
170 | 1213.099
171 | 1211.435
172 | 1209.759
173 | 1208.0776
174 | 1206.457
175 | 1204.815
176 | 1203.153
177 | 1201.509
178 | 1199.855
179 | 1198.214
180 | 1196.562
181 | 1194.874
182 | 1193.21
183 | 1191.534
184 | 1189.845
185 | 1188.144
186 | 1186.457
187 | 1184.745
188 | 1182.999
189 | 1181.2408
190 | 1179.532
191 | 1177.783
192 | 1176.026
193 | 1174.2904
194 | 1172.503
195 | 1170.707
196 | 1168.9
197 | 1167.126
198 | 1165.354
199 | 1163.538
200 | 1161.679
201 | 1159.866
202 | 1157.9792
203 | 1156.135
204 | 1154.213
205 | 1152.324
206 | 1150.378
207 | 1148.499
208 | 1146.607
209 | 1144.65
210 | 1142.695
211 | 1140.696
212 | 1138.691
213 | 1136.703
214 | 1134.68
215 | 1132.674
216 | 1130.622
217 | 1128.57
218 | 1126.469
219 | 1124.385
220 | 1122.291
221 | 1120.128
222 | 1117.97
223 | 1115.793
224 | 1113.5376
225 | 1111.294
226 | 1109.035
227 | 1106.725
228 | 1104.391
229 | 1102.092
230 | 1099.69
231 | 1097.409
232 | 1095.048
233 | 1092.639
234 | 1090.27
235 | 1087.871
236 | 1085.472
237 | 1083.02
238 | 1080.573
239 | 1078.121
240 | 1075.643
241 | 1073.167
242 | 1070.667
243 | 1068.167
244 | 1065.651
245 | 1063.149
246 | 1060.623
247 | 1058.047
248 | 1055.4416
249 | 1052.9192
250 | 1050.302
251 | 1047.691
252 | 1045.0144
253 | 1042.376
254 | 1039.678
255 | 1036.904
256 | 1034.125
257 | 1031.346
258 | 1028.512
259 | 1025.6616
260 | 1026.652
261 | 1022.407
262 | 1018.8064
263 | 1015.458
264 | 1012.159
265 | 1008.876
266 | 1005.583
267 | 1002.267
268 | 999.0137
269 | 995.662
270 | 992.2823
271 | 988.8984
272 | 985.4816
273 | 982.0608
274 | 978.5781
275 | 975.0884
276 | 971.51
277 | 967.8612
278 | 964.2756
279 | 960.4895
280 | 956.6757
281 | 952.8732
282 | 948.9281
283 | 944.9046
284 | 940.8198
285 | 936.5964
286 | 932.2783
287 | 927.9265
288 | 923.4247
289 | 918.7885
290 | 914.0008
291 | 909.1313
292 | 904.1817
293 | 899.1874
294 | 894.0922
295 | 888.8081
296 | 883.3528
297 | 877.7162
298 | 871.904
299 | 866.0136
300 | 859.9732
301 | 853.6497
302 | 847.1708
303 | 840.5194
304 | 0.001725
305 | 0.001016667
306 | 0.0009305556
307 | 0.0009027778
308 | 0.0008527778
309 | 0.0008055556
310 | 0.0007833333
311 | 0.0007722222
312 | 0.0007777778
313 | 0.0008166667
314 | 0.000875
315 | 0.0008
316 | 0.0007666667
317 | 0.0008
318 | 0.0008277778
319 | 0.0008333333
320 | 0.0007944444
321 | 0.0007666667
322 | 0.0007444444
323 | 0.0008055556
324 | 0.0007555556
325 | 0.0007666667
326 | 0.0007444444
327 | 0.0008583333
328 | 1.047247
329 | 0.0008388889
330 | 0.0007833333
331 | 0.0008333333
332 | 0.0007666667
333 | 0.0007888889
334 | 0.0007166667
335 | 0.0007222222
336 | 0.0008166667
337 | 0.0007222222
338 | 0.0007111111
339 | 0.0007666667
340 | 0.00075
341 | 0.0007111111
342 | 0.00075
343 | 0.0007027778
344 | 0.0007444444
345 | 0.0007944444
346 | 0.0007027778
347 | 0.0007833333
348 | 0.0007277778
349 | 0.0007111111
350 | 0.0007555556
351 | 0.0007277778
352 | 0.0007166667
353 | 0.0007833333
354 | 0.0007166667
355 | 0.0007666667
356 | 0.0007166667
357 | 0.0007166667
358 | 0.0007444444
359 | 0.0007111111
360 | 0.0007222222
361 | 0.00075
362 | 0.0006916667
363 | 0.0007611111
364 | 0.0007333333
365 | 0.0007611111
366 | 0.0007444444