## Cycle
Cycle (N) | Capacity (mAh)
1 | 480.4976
2 | 1476.294
3 | 1475.856
4 | 1475.02
5 | 1474.009
6 | 1472.982
7 | 1471.9064
8 | 1470.809
9 | 1469.762
10 | 1468.622
11 | 1467.512
12 | 1466.3224
13 | 1465.108
14 | 1463.93
15 | 1462.727
16 | 1461.546
17 | 1460.318
18 | 1459.104
19 | 1457.905
20 | 1456.728
21 | 1455.553
22 | 1454.405
23 | 1453.232
24 | 1452.084
25 | 1450.941
26 | 1449.816
27 | 1448.668
28 | 1447.54
29 | 1446.444
30 | 1445.3264
31 | 1444.253
32 | 1443.162
33 | 1442.087
34 | 1441.039
35 | 1440
36 | 1438.945
37 | 1437.922
38 | 1436.882
39 | 1435.878
40 | 1434.876
41 | 1433.865
42 | 1432.857
43 | 1431.838
44 | 1430.835
45 | 1429.858
46 | 1428.853
47 | 1427.856
48 | 1426.821
49 | 1425.792
50 | 1424.771
51 | 1423.735
52 | 1422.697
53 | 1421.637
54 | 1420.574
55 | 1419.535
56 | 1418.454
57 | 1417.382
58 | 1416.297
59 | 1415.22
60 | 1414.12
61 | 1412.995
62 | 1411.786
63 | 1410.475
64 | 1409.091
65 | 1407.621
66 | 1406.145
67 | 1404.607
68 | 1403.093
69 | 1401.6
70 | 1400.042
71 | 1398.509
72 | 1396.985
73 | 1395.424
74 | 1393.866
75 | 1392.278
76 | 1390.691
77 | 1389.121
78 | 1387.577
79 | 1386.0176
80 | 1384.443
81 | 1382.9136
82 | 1381.352
83 | 1379.778
84 | 1378.2264
85 | 1376.641
86 | 1375.082
87 | 1373.498
88 | 1371.922
89 | 1370.345
90 | 1368.738
91 | 1367.113
92 | 1365.484
93 | 1363.6936
94 | 1361.992
95 | 1360.349
96 | 1358.718
97 | 1357.137
98 | 1355.58
99 | 1354.0264
100 | 1352.477
101 | 1350.959
102 | 1349.416
103 | 1347.8704
104 | 1346.371
105 | 1344.8504
106 | 1343.343
107 | 1341.806
108 | 1340.34
109 | 1338.829
110 | 1337.34
111 | 1335.8824
112 | 1334.404
113 | 1332.956
114 | 1331.511
115 | 1330.034
116 | 1328.584
117 | 1327.126
118 | 1325.71
119 | 1324.321
120 | 1322.913
121 | 1321.481
122 | 1320.068
123 | 1318.682
124 | 1317.295
125 | 1315.8976
126 | 1314.536
127 | 1313.193
128 | 1311.778
129 | 1310.4
130 | 1309.01
131 | 1307.645
132 | 1306.261
133 | 1304.872
134 | 1303.504
135 | 1302.049
136 | 1300.64
137 | 1299.266
138 | 1297.9232
139 | 1296.486
140 | 1295.063
141 | 1293.652
142 | 1292.256
143 | 1290.82
144 | 1289.366
145 | 1287.8976
146 | 1286.5
147 | 1285.081
148 | 1283.6568
149 | 1282.248
150 | 1280.766
151 | 1279.301
152 | 1277.862
153 | 1276.445
154 | 1274.97
155 | 1273.523
156 | 1271.96
157 | 1270.562
158 | 1269.12
159 | 1267.6832
160 | 1266.385
161 | 1264.959
162 | 1263.4872
163 | 1262.089
164 | 1260.646
165 | 1259.223
166 | 1257.825
167 | 1256.39
168 | 1255.011
169 | 1253.597
170 | 1252.213
171 | 1250.833
172 | 1249.462
173 | 1248.067
174 | 1246.724
175 | 1245.377
176 | 1243.9904
177 | 1242.618
178 | 1241.261
179 | 1239.9264
180 | 1238.61
181 | 1237.289
182 | 1235.993
183 | 1234.674
184 | 1233.41
185 | 1232.123
186 | 1230.835
187 | 1229.573
188 | 1228.3
189 | 1227.018
190 | 1225.737
191 | 1224.492
192 | 1223.274
193 | 1222.028
194 | 1220.7744
195 | 1219.543
196 | 1218.33
197 | 1217.108
198 | 1215.888
199 | 1214.691
200 | 1213.485
201 | 1212.26
202 | 1211.061
203 | 1209.822
204 | 1208.647
205 | 1207.475
206 | 1206.274
207 | 1205.13
208 | 1203.955
209 | 1202.758
210 | 1201.592
211 | 1200.42
212 | 1199.253
213 | 1198.124
214 | 1196.947
215 | 1195.748
216 | 1194.593
217 | 1193.449
218 | 1192.282
219 | 1191.114
220 | 1189.923
221 | 1188.765
222 | 1187.566
223 | 1186.395
224 | 1185.207
225 | 1184.007
226 | 1182.805
227 | 1181.665
228 | 1180.379
229 | 1179.248
230 | 1178.021
231 | 1176.7856
232 | 1175.592
233 | 1174.388
234 | 1173.174
235 | 1171.969
236 | 1170.748
237 | 1169.523
238 | 1168.295
239 | 1167.076
240 | 1165.819
241 | 1164.588
242 | 1163.367
243 | 1162.127
244 | 1160.877
245 | 1159.625
246 | 1158.355
247 | 1157.131
248 | 1155.88
249 | 1154.642
250 | 1153.38
251 | 1152.097
252 | 1150.748
253 | 1149.477
254 | 1148.22
255 | 1146.8824
256 | 1145.59
257 | 1145.696
258 | 1143.856
259 | 1142.244
260 | 1140.7216
261 | 1139.235
262 | 1137.714
263 | 1136.251
264 | 1134.779
265 | 1133.318
266 | 1131.834
267 | 1130.384
268 | 1128.9144
269 | 1127.502
270 | 1126.056
271 | 1124.596
272 | 1123.149
273 | 1121.812
274 | 1120.339
275 | 1118.905
276 | 1117.525
277 | 1116.039
278 | 1114.588
279 | 1113.136
280 | 1111.622
281 | 1110.15
282 | 1108.684
283 | 1107.186
284 | 1105.671
285 | 1104.1504
286 | 1102.631
287 | 1101.182
288 | 1099.643
289 | 1098.0928
290 | 1096.512
291 | 1094.947
292 | 1093.415
293 | 1091.784
294 | 1090.205
295 | 1088.582
296 | 1086.93
297 | 1085.307
298 | 1083.686
299 | 1081.949
300 | 1080.249
301 | 1078.577
302 | 1076.876
303 | 1075.189
304 | 1073.41
305 | 1071.635
306 | 1069.836
307 | 1068.051
308 | 1066.264
309 | 1064.417
310 | 1062.588
311 | 1060.696
312 | 1058.826
313 | 1056.933
314 | 1055.089
315 | 1053.203
316 | 1051.312
317 | 1049.363
318 | 1047.429
319 | 1045.465
320 | 1043.55
321 | 1041.537
322 | 1039.486
323 | 1037.368
324 | 1035.244
325 | 1033.11
326 | 1030.982
327 | 1028.829
328 | 1026.615
329 | 1024.373
330 | 1022.108
331 | 1019.846
332 | 1017.556
333 | 1015.2432
334 | 1012.876
335 | 1010.491
336 | 1008.057
337 | 1005.611
338 | 1003.0792
339 | 1000.555
340 | 997.9516
341 | 507.1201