## Cycle
Cycle (N) | Capacity (mAh)
1 | 480.5346
2 | 1469.215
3 | 1469.071
4 | 1468.491
5 | 1467.647
6 | 1466.784
7 | 1465.875
8 | 1464.976
9 | 1464.138
10 | 1463.257
11 | 1462.389
12 | 1461.453
13 | 1460.519
14 | 1459.594
15 | 1458.646
16 | 1457.714
17 | 1456.747
18 | 1455.749
19 | 1454.792
20 | 1453.851
21 | 1452.915
22 | 1451.983
23 | 1451.03
24 | 1450.109
25 | 1449.184
26 | 1448.269
27 | 1447.336
28 | 1446.419
29 | 1445.496
30 | 1444.598
31 | 1443.692
32 | 1442.798
33 | 1441.894
34 | 1441.018
35 | 1440.1624
36 | 1439.288
37 | 1438.4392
38 | 1437.575
39 | 1436.732
40 | 1435.917
41 | 1435.088
42 | 1434.2728
43 | 1433.47
44 | 1432.649
45 | 1431.893
46 | 1431.12
47 | 1430.339
48 | 1429.5496
49 | 1428.781
50 | 1428.007
51 | 1427.254
52 | 1426.478
53 | 1425.694
54 | 1424.923
55 | 1424.173
56 | 1423.382
57 | 1422.595
58 | 1421.788
59 | 1420.998
60 | 1420.205
61 | 1419.4
62 | 1418.571
63 | 1417.723
64 | 1416.8968
65 | 1416.052
66 | 1415.196
67 | 1414.323
68 | 1413.455
69 | 1412.6
70 | 1411.734
71 | 1410.8992
72 | 1410.04
73 | 1409.184
74 | 1408.329
75 | 1407.451
76 | 1406.585
77 | 1405.716
78 | 1404.825
79 | 1403.938
80 | 1403.002
81 | 1402.102
82 | 1401.148
83 | 1400.182
84 | 1399.212
85 | 1398.187
86 | 1397.1672
87 | 1396.109
88 | 1395.029
89 | 1393.9096
90 | 1392.739
91 | 1391.513
92 | 1390.26
93 | 1388.96
94 | 1387.639
95 | 1386.234
96 | 1384.798
97 | 1383.352
98 | 1381.841
99 | 1380.31
100 | 1378.735
101 | 1377.121
102 | 1375.432
103 | 1373.735
104 | 1371.998
105 | 1370.242
106 | 1368.411
107 | 1366.531
108 | 1364.608
109 | 1362.596
110 | 1360.56
111 | 1358.428
112 | 1356.276
113 | 1354.059
114 | 1351.835
115 | 1349.513
116 | 1347.04
117 | 1344.7136
118 | 1342.5432
119 | 1340.368
120 | 1338.207
121 | 1336.12
122 | 1334.152
123 | 1332.308
124 | 1330.511
125 | 1328.74
126 | 1327.035
127 | 1325.28
128 | 1323.601
129 | 1322.005
130 | 1320.416
131 | 1318.835
132 | 1317.268
133 | 1315.748
134 | 1314.26
135 | 1312.5832
136 | 1311.04
137 | 1309.548
138 | 1308.069
139 | 1306.505
140 | 1305.019
141 | 1303.544
142 | 1302.058
143 | 1300.615
144 | 1299.185
145 | 1297.777
146 | 1296.353
147 | 1294.961
148 | 1293.582
149 | 1292.111
150 | 1290.669
151 | 1289.309
152 | 1287.987
153 | 1286.571
154 | 1285.249
155 | 1283.731
156 | 1282.417
157 | 1281.054
158 | 1279.68
159 | 1278.416
160 | 1277.031
161 | 1275.584
162 | 1274.19
163 | 1272.803
164 | 1271.392
165 | 1270.016
166 | 1268.645
167 | 1267.282
168 | 1265.9176
169 | 1264.5176
170 | 1263.112
171 | 1261.753
172 | 1260.384
173 | 1259.0256
174 | 1257.639
175 | 1256.2696
176 | 1254.882
177 | 1253.521
178 | 1252.1232
179 | 1250.7864
180 | 1249.4464
181 | 1248.046
182 | 1246.6728
183 | 1245.3
184 | 1243.901
185 | 1242.528
186 | 1241.1336
187 | 1239.744
188 | 1238.3168
189 | 1236.8928
190 | 1235.4544
191 | 1234.051
192 | 1232.612
193 | 1231.172
194 | 1229.721
195 | 1228.26
196 | 1226.814
197 | 1225.366
198 | 1223.933
199 | 1222.487
200 | 1221.075
201 | 1219.669
202 | 1218.271
203 | 1216.904
204 | 1215.501
205 | 1214.159
206 | 1212.764
207 | 1211.395
208 | 1210.034
209 | 1208.632
210 | 1207.266
211 | 1205.924
212 | 1204.515
213 | 1203.151
214 | 1201.748
215 | 1200.342
216 | 1199.004
217 | 1197.602
218 | 1196.215
219 | 1194.853
220 | 1193.474
221 | 1192.129
222 | 1190.7304
223 | 1189.429
224 | 1188.122
225 | 1186.8
226 | 1185.488
227 | 1184.231
228 | 1182.956
229 | 1181.677
230 | 1180.338
231 | 1179.172
232 | 1177.901
233 | 1176.652
234 | 1175.501
235 | 1174.202
236 | 1172.999
237 | 1171.85
238 | 1170.6024
239 | 1169.38
240 | 1168.2656
241 | 1167.0064
242 | 1165.8104
243 | 1164.689
244 | 1163.4624
245 | 1162.24
246 | 1161.042
247 | 1159.858
248 | 1158.677
249 | 1157.428
250 | 1156.161
251 | 1154.926
252 | 1153.73
253 | 1152.513
254 | 1152.872
255 | 1150.8328
256 | 1149.242
257 | 1147.7824
258 | 1146.433
259 | 1145.049
260 | 1143.755
261 | 1142.483
262 | 1141.202
263 | 1139.919
264 | 1138.675
265 | 1137.361
266 | 1136.137
267 | 1134.923
268 | 1133.642
269 | 1132.402
270 | 1131.319
271 | 1130.02
272 | 1128.825
273 | 1127.697
274 | 1126.403
275 | 1125.174
276 | 1123.98
277 | 1122.668
278 | 1121.499
279 | 1120.345
280 | 1119.089
281 | 1117.835
282 | 1116.713
283 | 1115.448
284 | 1114.232
285 | 1113.104
286 | 1111.821
287 | 1110.578
288 | 1109.377
289 | 1108.134
290 | 1106.922
291 | 1105.59
292 | 1104.405
293 | 1103.14
294 | 1101.916
295 | 1100.64
296 | 1099.372
297 | 1098.117
298 | 1096.895
299 | 1095.667
300 | 1094.363
301 | 1093.091
302 | 1091.764
303 | 1090.447
304 | 1089.276
305 | 1087.927
306 | 1086.606
307 | 1085.436
308 | 1084.003
309 | 1082.672
310 | 1081.407
311 | 1080.08
312 | 1078.767
313 | 1077.369
314 | 1076.073
315 | 1074.717
316 | 1073.432
317 | 1072.086
318 | 1070.655
319 | 1069.224
320 | 1067.885
321 | 1066.436
322 | 1065.058
323 | 1063.752
324 | 1062.251
325 | 1060.8184
326 | 1059.361
327 | 1057.899
328 | 1056.4816
329 | 1055.018
330 | 1053.54
331 | 1052.041
332 | 1050.527
333 | 1049.125
334 | 1047.625
335 | 1046.13
336 | 1043.758